## Sheet1
HR Steel Flat Bar, a36/44w
Thickness | Width | Wt./Ft. (lbs) | Lengths available ft. | LBS/ Length | Thickness | Width | Wt./Ft. (lbs) | Lengths available | LBS/ Length
1/8" | 1/2" | 0.213 | 20 | 4.26 | 1/2" | 1" | 1.7 | 20 | 34
1/8" | 3/4" | 0.319 | 20 | 6.38 | 1/2" | 1-1/2" | 2.55 | 20 | 51
1/8" | 1" | 0.425 | 20 | 8.5 | 1/2" | 2" | 3.4 | 20 | 68
1/8" | 1-1/4" | 0.638 | 20 | 12.76 | 1/2" | 2-1/2" | 4.25 | 20 | 85
1/8" | 1-1/2" | 0.744 | 20 | 14.88 | 1/2" | 3" | 5.1 | 20 | 102
1/8" | 2" | 0.85 | 20 | 17 | 1/2" | 3-1/2" | 5.95 | 20 | 119
1/8" | 2-1/2" | 1.063 | 20 | 21.26 | 1/2" | 4" | 6.8 | 20 | 136
1/8" | 3" | 1.275 | 20 | 25.5 | 1/2" | 5" | 8.5 | 20 | 170
1/8" | 4" | 1.7 | 20 | 34 | 1/2" | 6" | 10.2 | 20 | 204
1/8" | 5" | 2.125 | 20 | 42.5 | 1/2" | 8" | 13.6 | 20 | 272
1/8" | 6" | 2.55 | 20 | 51 | 1/2" | 10" | 17 | 20 | 340
3/16" | 1/2" | 0.319 | 20 | 6.38 | 1/2" | 12" | 20.4 | 20 | 408
3/16" | 3/4" | 0.478 | 20 | 9.56 | 5/8" | 2" | 4.25 | 20 | 85
3/16" | 1" | 0.638 | 20 | 12.76 | 5/8" | 2-1/2" | 5.31 | 20 | 106.2
3/16" | 1-1/4" | 0.797 | 20 | 15.94 | 5/8" | 3" | 6.38 | 20 | 127.6
3/16" | 1-1/2" | 0.956 | 20 | 19.12 | 5/8" | 4" | 8.5 | 20 | 170
3/16" | 2" | 1.28 | 20 | 25.6 | 5/8" | 5" | 10.63 | 20 | 212.6
3/16" | 2-1/2" | 1.594 | 20 | 31.88 | 5/8" | 6" | 12.75 | 20 | 255
3/16" | 3" | 1.913 | 20 | 38.26 | 5/8" | 8" | 17 | 20 | 340
3/16" | 4" | 2.55 | 20 | 51 | 3/4" | 1-1/2" | 3.825 | 20 | 76.5
3/16" | 5" | 3.19 | 20 | 63.8 | 3/4" | 2" | 5.1 | 20 | 102
3/16" | 6" | 3.83 | 20 | 76.6 | 3/4" | 2-1/2" | 6.375 | 20 | 127.5
1/4" | 3/4" | 0.638 | 20 | 12.76 | 3/4" | 3" | 7.65 | 20 | 153
1/4" | 1" | 0.85 | 20 | 17 | 3/4" | 4" | 10.2 | 20 | 204
1/4" | 1-1/4" | 1.06 | 20 | 21.2 | 3/4" | 5" | 12.75 | 20 | 255
1/4" | 1-1/2" | 1.28 | 20 | 25.6 | 3/4" | 6" | 15.3 | 20 | 306
1/4" | 2" | 1.7 | 20 | 34 | 3/4" | 8" | 20.4 | 20 | 408
1/4" | 2-1/2" | 2.13 | 20 | 42.6 | 1" | 2" | 6.8 | 20 | 136
1/4" | 3" | 2.55 | 20 | 51 | 1" | 3" | 10.2 | 20 | 204
1/4" | 3-1/2" | 2.98 | 20 | 59.6 | 1" | 4" | 13.6 | 20 | 272
1/4" | 4" | 3.4 | 20 | 68 | 1" | 5" | 17 | 20 | 340
1/4" | 5" | 4.25 | 20 | 85 | 1" | 6" | 20.4 | 20 | 408
1/4" | 6" | 5.1 | 20 | 102 | 1" | 8" | 27.2 | 20 | 544
1/4" | 8" | 6.8 | 20 | 136
3/8" | 1" | 1.28 | 20 | 25.6 | Stock lengths for HR Steel flat bar
3/8" | 1-1/4" | 1.59 | 20 | 31.8 | We will cut to size, partial lengths sold
3/8" | 1-1/2" | 1.91 | 20 | 38.2 | Bandsaw and Torch cut available, Will cut in half
3/8" | 2" | 2.55 | 20 | 51 | for hauling at no charge
3/8" | 2-1/2" | 3.19 | 20 | 63.8 | Inquire about non-stocking sizes & grades
3/8" | 3" | 3.83 | 20 | 76.6
3/8" | 3-1/2" | 4.46 | 20 | 89.2
3/8" | 4" | 5.1 | 20 | 102
3/8" | 5" | 6.38 | 20 | 127.6
3/8" | 6" | 7.65 | 20 | 153
3/8" | 8" | 10.2 | 20 | 204