## Sheet1
Specialty Plates
Thickness |  | Grade |  | Available Plate Sizes (inches) |  |  | Lbs/Sq. FT | Lbs/Sheet | Thickness |  | Grade |  | Available PLates Sizes (inches) |  |  | Lbs/Sq. FT | Lbs/Sheet
3/16" | .188" | Q&T100 | A514 | 96 | x | 288 | 7.65 | 1468.8 | 3/8" | .375" | AR500 |  | 48 | x | 96 | 15.32 | 490.24
1/4" | .250" | Q&T100 | A514 | 96 | x | 288 | 10.25 | 1968 | 1-1/2" | 1.500" | AR500 |  | 48 | x | 96 | 61.2 | 1958.4
5/16" | .313" | Q&T100 | A514 | 96 | x | 288 | 12.76 | 2449.92
3/8" | .375" | Q&T100 | A514 | 96 | x | 288 | 15.32 | 2941.44 | 1/4" | .250" | A516 Grade 70 N |  | 48 | x | 96 | 10.21 | 326.72
1/2" | .500" | Q&T100 | A514 | 96 | x | 288 | 20.42 | 3920.64 | 3/8" | .375" | A516 Grade 70 N |  | 48 | x | 96 | 15.32 | 490.24
5/8" | .625" | Q&T100 | A514 | 96 | x | 288 | 25.5 | 4896 | 1/2" | .500" | A516 Grade 70 N |  | 48 | x | 96 | 20.42 | 653.44
3/4" | .750" | Q&T100 | A514 | 96 | x | 288 | 30.65 | 5884.8 | 5/8" | .625" | A516 Grade 70 N |  | 48 | x | 96 | 25.53 | 816.96
1" | 1.000" | Q&T100 | A514 | 96 | x | 288 | 40.84 | 7841.28 | 3/4" | .750" | A516 Grade 70 N |  | 48 | x | 96 | 30.63 | 980.16
1-1/4" | 1.250" | Q&T100 | A514 | 96 | x | 288 | 51 | 9792 | 1" | 1.000" | A516 Grade 70 N |  | 48 | x | 96 | 40.84 | 1306.88
1-1/2" | 1.500" | Q&T100 | A514 | 96 | x | 288 | 61.2 | 11750.4 | 1-1/4" | 1.250" | A516 Grade 70 N |  | 48 | x | 96 | 51.05 | 1633.6
1-3/4" | 1.750" | Q&T100 | A514 | 96 | x | 288 | 71.49 | 13726.08 | 1-1/2" | 1.500" | A516 Grade 70 N |  | 48 | x | 96 | 61.2 | 1958.4
2" | 2.000" | Q&T100 | A514 | 96 | x | 288 | 81.68 | 15682.56
2-1/2" | 2.500" | Q&T100 | A514 | 96 | x | 288 | 102.1 | 19603.2 | 1/4" | .250" | 350WT | Cat 4 | 48 | x | 96 | 10.21 | 326.72
3" | 3.000" | Q&T100 | A514 | 96 | x | 288 | 122.52 | 23523.84 | 3/8" | .375" | 350WT | Cat 4 | 48 | x | 96 | 15.32 | 490.24
[9 empty] | 1/2" | .500" | 350WT | Cat 4 | 48 | x | 96 | 20.42 | 653.44
3/16" | .188" | AR400 |  | 48 | x | 96 | 7.65 | 244.8 | 5/8" | .625" | 350WT | Cat 4 | 48 | x | 96 | 25.53 | 816.96
1/4" | .250" | AR400 |  | 48 | x | 96 | 10.25 | 328 | 3/4" | .750" | 350WT | Cat 4 | 48 | x | 96 | 30.63 | 980.16
3/8" | .375" | AR400 |  | 48 | x | 96 | 15.32 | 490.24 | 1" | 1.000" | 350WT | Cat 4 | 48 | x | 96 | 40.84 | 1306.88
1/2" | .500" | AR400 |  | 48 | x | 96 | 20.42 | 653.44 | 1-1/4" | 1.250" | 350WT | Cat 4 | 48 | x | 96 | 51.05 | 1633.6
5/8" | .625" | AR400 |  | 48 | x | 96 | 25.5 | 816 | 1-1/2" | 1.500" | 350WT | Cat 4 | 48 | x | 96 | 61.2 | 1958.4
3/4" | .750" | AR400 |  | 48 | x | 96 | 30.65 | 980.8
1" | 1.000" | AR400 |  | 48 | x | 96 | 40.84 | 1306.88
1-1/4" | 1.250" | AR400 |  | 48 | x | 96 | 51 | 1632 |  | Available plate sizes for steel plates
1-1/2" | 1.500" | AR400 |  | 48 | x | 96 | 61.2 | 1958.4 |  | Custom shearing, braking, plasma cutting,
laser cutting, water jet cutting, rolling and punching
3/8" | .375" | AR450 |  | 48 | x | 96 | 15.32 | 490.24 |  | Other grades and sizes of plates available
1/2" | .500" | AR450 |  | 48 | x | 96 | 20.42 | 653.44
1" | 1.000" | AR450 |  | 48 | x | 96 | 40.84 | 1306.88